## Sheet1
NO. | 产 品 | Cr2O3 | Cr:Fe | SIO2 | MGO | AL2O3 | P | S | SIZE | 检验 报告 | 港口
1 | 巴基斯坦块矿 | 27.49% | 2.05:1 | 17.98% | 28.04% | 9.38% | 0.004% | 0.005% | 10-300mm 98.2% | CIQ | 天津港
2 | 巴基斯坦粉矿 | 41.63% | 2.80:1 | 9.38% | 19.83% | 9.42% | 0.007% | 0.012% | 0-10mm 99% | CIQ | 天津港
3 | 阿曼铬矿 | 27% | 2.10:1 | 13.15% | 22.22% | 15.73% | 0.004% | 0.007% | 10-50mm 46.2% | CIQ | 天津港
4 | 阿曼块矿 | 30.57% | 2.3:1 | 11.06% | 22.45% | 16.56% | <0.02 | <0.02 | 10-300mm 85% | 外检 | 天津港
5 | 阿曼铬矿 | 34.6% | 2.3:1 | 9.99% | 21.11% | 14.48% | <0.02 | <0.02 | 10-350mm 85% | 外检 | 连云港
6 | 阿曼铬矿 | 33.86% | 2.2:1 | 10.22% | 18.81% | 17.29% | <0.02 | <0.02 | 10-300mm 80% | 外检 | 连云港
7 | 阿曼铬矿 | 25.51% | 2.1:1 | 14.43% | 23.6% | 14.5% | <0.02 | <0.02 | 10-350MM 80% | 外检 | 上海港
8 | 阿尔巴尼亚矿 | 33.23% | 2.45:1 | 16.6% | 24.44% | 5.66% | 0.003% | 0.002% | 10-300mm 91.2% | CIQ | 天津港
9 | 阿尔巴尼亚矿 | 40.12% | 2.86:1 | 12.84% | 23.24% | 6.59% | 0.004% | 0.007% | 10-300mm 68.20% | 外检 | 连云港
10 | 阿尔巴尼亚矿 | 41.88% | 3.14:1 | 10.64% | 22.47% | 7.03% | 0.004% | 0.007% | 10-300mm 63.10% | 外检 | 连云港
联系人：销售部经理 袁佩玉 手机：13801697742；电话021-36338626 36338778；传真：021-36338658；QQ：121663707。
袁啸洋 手机：13651852422；电话：021-36338761 36338778；QQ：120943964。
朱玉霞 手机：13701886949；电话：021-36338762 36338778；QQ：627036283