## Sheet1
上海加西亚实业投资有限公司铬矿报盘
2010-12-28
NO. | 产 品 | Cr2O3 | Cr:Fe | SIO2 | MGO | AL2O3 | P | S | SIZE | 检验 报告 | 港口
1 | 南非仔矿 | 39.3% | 1.47:1 | 8.87% | 12.07% | 14.18% | ／ | ／ | 1-10mm 91.2% | 外检 | 连云港
2 | 巴基斯坦块矿 | 27.11% | 2.01:1 | 16.48% | 23.62% | 9.26% | 0.003% | <0.01% | >10mm 70.40% | 外检 | 天津港
3 | 巴基斯坦块矿 | 27.49% | 2.05:1 | 17.98% | 28.04% | 9.38% | 0.004% | 0.005% | 10-300mm 98.2% | CIQ | 天津港
4 | 阿曼铬矿 | 27% | 2.10:1 | 13.15% | 22.22% | 15.73% | 0.004% | 0.007% | 10-50mm 46.2% | CIQ | 天津港
5 | 阿曼块矿 | 30.54% | 2.00:1 | 8.74% | 17.51% | 23.79% | 0.004% | 0.003% | 10-300mm 99.2% | CIQ | 天津港
6 | 阿曼铬矿 | 33.86% | 2.2:1 | 10.22% | 18.81% | 17.29% | <0.02% | <0.02% | 10-300mm 80% | 外检 | 连云港
7 | 阿曼铬矿 | 25.51% | 2.1:1 | 14.43% | 23.6% | 14.5% | <0.02% | <0.02% | 10-350MM 80% | 外检 | 上海港
8 | 阿曼铬矿 | 39.31% | 2.6:1 | 3.53% | 16.69% | 21.13% | <0.02% | <0.02% | 10-350MM 80% | 外检 | 上海港
9 | 阿尔巴尼亚矿 | 33.23% | 2.45:1 | 16.6% | 24.44% | 5.66% | 0.003% | 0.002% | 10-300mm 91.2% | CIQ | 天津港
10 | 阿尔巴尼亚矿 | 38.65% | 3.07:1 | 13.7% | 23.57% | 5.87% | 0.005% | 0.008% | 10-300mm 85% | 外检 | 天津港
11 | 阿尔巴尼亚矿 | 42.9% | 2.96:1 | 11.89% | 23.65% | 7.79% | 0.005% | 0.008% | 10-300mm 85% | 外检 | 天津港
12 | 阿尔巴尼亚矿 | 40.12% | 2.86:1 | 12.84% | 23.24% | 6.59% | 0.004% | 0.007% | 10-300mm 68.20% | 外检 | 连云港
13 | 阿尔巴尼亚矿 | 43.22% | 3.28:1 | 9.97% | 20.25% | 7% | 0.004% | 0.012% | 10-300mm 79.4% | CIQ | 连云港
联系人：销售部经理 袁佩玉 手机：13801697742；电话021-36338626 36338778；传真：021-36338658；QQ：121663707。
袁啸洋 手机：13651852422；电话：021-36338761 36338778；QQ：120943964。
朱玉霞 手机：13701886949；电话：021-36338618 36338778；QQ：627036283