## Sheet1
上海加西亚实业投资有限公司铬矿报盘
NO. | 产 品 | Cr2O3 | Cr:Fe | SIO2 | MGO | AL2O3 | P | S | SIZE | 检验 报告 | 港口
1 | 南非籽矿 | 39.3% | 1.47:1 | 8.87% | 12.07% | 14.18% | 0.005% | 0.005% | 1-10mm 91.2% | 外检 | 连云港
2 | 苏丹矿 | 37% | 3.05:1 | 7.73% | 12.03% | 4.67% | 0.006% | 0.005% | 10-300mm 75.00% | 外检 | 连云港
3 | 土耳其块矿 | 41.3% | 3.21:1 | 10.35% | 22.94% | 9.79% | 0.01% | 0.0034% | 10-300mm 70.00% | 外检 | 连云港
4 | 巴基斯坦块矿 | 27.53% | 1.99:1 | 16.44% | 25.81% | 10.81% | 0.005% | 0.007% | 10-2500mm 76.3% | CIQ | 天津港
5 | 巴基斯坦块矿 | 27.49% | 2.05:1 | 17.98% | 28.04% | 9.38% | 0.004% | 0.006% | 10-300mm 98.2% | CIQ | 天津港
6 | 巴基斯坦块矿 | 28.64% | 2.01:1 | 14.95% | 25.01% | 13.33% | 0.004% | 0.006% | 10-250MM 92.7 | CIQ | 天津港
7 | 巴基斯坦块矿 | 40.83% | 2.95:1 | 9.23% | 19.81% | 9.74% | 0.003% | <0.01% | 10-300 72.95 | 外检 | 上海港
8 | 菲律宾块矿 | 37.28% | FE 21.99% | 5.4% | 9.17% | 14.47% | 0.002% | 0.017% | ／ | 外检 | 天津港
9 | 阿曼铬矿 | 25.77% | 2.0:1 | 15.52% | 24.21% | 14.1% | <0.02% | <0.02% | 10-350MM 80% | 外检 | 天津港
10 | 阿曼铬矿 | 27% | 2.10:1 | 13.15% | 22.22% | 15.73% | 0.004% | 0.007% | 10-50mm 46.2% | CIQ | 天津港
11 | 阿曼块矿 | 35.96% | 2.40:1 | 6.33% | 18.12% | 20.19% | 0.004% | 0.003% | 10-300mm 65.3% | CIQ | 天津港
12 | 阿曼铬矿 | 32.44% | 2.24:1 | 8.52% | 19.99% | 20.88% | 0.002% | 0.006% | 10-350mm 89.5% | CIQ | 连云港
13 | 阿曼铬矿 | 35.07% | 2.4:1 | 7.88% | 18.86% | 19.56% | <0.02% | <0.02% | 1-350mm 80% | 外检 | 连云港
14 | 阿曼铬矿 | 25.86% | 1.97:1 | 12.69% | 24.22% | 14.03% | 0.002% | 0.009% | 10-350MM 76.3% | CIQ | 上海港
15 | 阿曼铬矿 | 31.34% | 2.3:1 | 13.28% | 22.51% | 13.7% | <0.02% | <0.02% | 10-350MM 85% | 外检 | 上海港
16 | 阿曼铬矿 | 32.65% | 2.4:1 | 8.41% | 21.15% | 20.92% | <0.02% | <0.02% | 10-350MM 80% | 外检 | 上海港
17 | 阿尔巴尼亚矿 | 33.23% | 2.45:1 | 16.6% | 24.44% | 5.66% | 0.003% | 0.002% | 10-300mm 91.2% | CIQ | 天津港
18 | 阿尔巴尼亚矿 | 38.65% | 3.07:1 | 13.7% | 23.57% | 5.87% | 0.005% | 0.008% | 10-300mm 85% | 外检 | 天津港
19 | 阿尔巴尼亚矿 | 40.45% | 2.97:1 | 12.62% | 23.87% | 7.6% | 0.005% | 0.007% | 10-300mm 75% | 外检 | 天津港
20 | 阿尔巴尼亚矿 | 42.9% | 2.96:1 | 11.89% | 23.65% | 7.79% | 0.005% | 0.008% | 10-300mm 85% | 外检 | 天津港
21 | 阿尔巴尼亚矿 | 42.92% | 3.00:1 | 10.15% | 21.94% | 9.91% | 0.005% | 0.008% | 10-300mm 80% | 外检 | 天津港
22 | 阿尔巴尼亚矿 | 43.2% | 3.18:1 | 10.8% | 22.32% | 7.04% | 0.004% | 0.002% | 10-300mm 95.8% | CIQ | 天津港
23 | 阿尔巴尼亚矿 | 35.98% | 2.79:1 | 14.92% | 25.18% | 6.02% | 0.005% | 0.008% | 10-300mm 68.15% | 外检 | 连云港
24 | 阿尔巴尼亚矿 | 36.29% | 2.72:1 | 14.67% | 25.44% | 6.49% | 0.005% | 0.008% | 10-300mm 81.30% | 外检 | 连云港
25 | 阿尔巴尼亚矿 | 39.61% | 2.86:1 | 13.06% | 22.81% | 6.28% | 0.005% | 0.008% | 10-300mm 86.10% | 外检 | 连云港
26 | 阿尔巴尼亚矿 | 40.74% | 2.99:1 | 11.96% | 23.68% | 7.33% | 0.005% | 0.008% | 10-300mm 84.23% | 外检 | 连云港
27 | 阿尔巴尼亚矿 | 42.48% | 2.86:1 | 10.81% | 20.62% | 9.77% | 0.004% | 0.007% | 10-300mm 88.25% | 外检 | 连云港
28 | 阿尔巴尼亚矿 | 42.83% | 3.06:1 | 10.58% | 22.87% | 7.29% | 0.005% | 0.008% | 10-300mm 86.56% | 外检 | 连云港
联系人：销售部经理 袁佩玉 手机：13801697742；电话021-36338626 36338778；传真：021-36338658；QQ：121663707。
袁啸洋 手机：13651852422；电话：021-36338761 36338778；QQ：120943964。
朱玉霞 手机：13701886949；电话：021-36338618 36338778；QQ：627036283