## Sheet1
期货
名称 | 检测机构 | 数量（吨） | Cr2O3% | SiO2% | AL2O3% | MgO% | P % | S% | Cr ：Fe | 粒度 | 交易港口 | 货代
巴块 | 外检 | 948.94 | 41.75 | 8.35 | 10.58 | 17.57 | 0.002 | 0.01 | 2.79:1 | 10MM-300(70.23),-10MM(29.77) | 天津新港（鼎招）押 | 大连伟丰
阿曼块 | 外检 | 1436.59 | 35.85 | 8.37 | 15.56 | 18.38 | 0.02 | 0.02 | 2.3:1 | 10-300MM(80%MIN),-10MM(20%) | 天津新港(鼎招)押 | 大连伟丰
阿曼块 | 外检 | 1446.22 | 35.85 | 8.37 | 15.56 | 18.38 | 0.02 | 0.02 | 2.3:1 | 10-300MM(80%MIN),-10MM(20%) | 天津新港(鼎招)押 | 大连伟丰
阿曼块 | 外检 | 1501.67 | 30.53 | 11.42 | 18.49 | 21.56 | 0.02 | 0.05 | 2.1:1 | 10-300MM(80%MIN),-10MM(20%) | 天津新港(鼎招)押 | 大连伟丰
阿曼块 | 外检 | 2612.22 | 29.52 | 11.75 | 18.76 | 21.43 | 0.02 | 0.04 | 2.1:1 | 10-300MM(80%MIN),-10MM(20%) | 天津新港（鑫丰中行）押 | 河南中储转天津中储
阿曼块 | 外检 | 1130.04 | 29.72 | 11.33 | 18.3 | 22.35 | 0.02 | 0.05 | 2.1:1 | 10-300MM(80%MIN),-10MM(20%) | 天津新港（鑫丰中行）押 | 河南中储转天津中储
阿曼粉 | 合同 | 1000 | 38-40 | 8 | 17 | 21 | 0.02 | 0.03 | 2.1:1 | 0-1MM(100%MIN) | 天津新港（鼎招）押 | 大连伟丰
巴块 | 合同 | 600 | 42 | 13 | 15 | 23 | 0.006 | 0.009 | 2.6:1 | 10mm-300mm(80%min) below 10mm(20%max) | 上海外港（鼎招）押 | 上港物流
南非粉 | 合同 | 1000 | 40 | 5 | 18 | 12 | 0.01 | 0.01 | 1.35:1 | 0-1mm(99%min) | 上海洋山（鑫丰广发）押 | 上港物流
南非粉 | 合同 | 1000 | 44 | 8 | 16 | 12 | 0.05 | 0.05 | 1.35:1 | 0-1mm(90%min) 1-2mm(10%max) | 上海洋山（鑫丰中行）押 | 上港物流
南非粉 | 合同 | 1000 | 44 | 8 | 16 | 12 | 0.05 | 0.05 | 1.35:1 | 0-1mm(90%min) 1-2mm(10%max) | 上海洋山（鑫丰中行）押 | 上港物流
13675.68
押汇现货
名称 | 检测机构 | 数量（吨） | Cr2O3% | SiO2% | AL2O3% | MgO% | P % | S% | Cr ：Fe | 粒度 | 交易港口 | 货代
阿曼块 | CIQ | 1858.08 | 28.67 | 10.18 | 17.9 | 22.04 | 0.003 | 0.037 | 1.97:1 | 10-300mm 92.4%,-10mm7.6% | 上海外港 | 河南中储（鑫中）押
南非粉 | CIQ | 1545.26 | 40.86 | 4.93 | 13.58 | 8.99 | 0.005 | 0.002 | 1.29:1 | 0-1MM(99.8%) | 天津新港 | 河南中储（鑫中）押
阿曼块 | CIQ | 2217.16 | 29.58 | 10.09 | 16.7 | 19.94 | 0.004 | 0.036 | 1.92:1 | 10-300MM 85.2%，-10MM 14.8% | 连云港 | 河南中储（鑫中行证）押
阿曼块 | CIQ | 512.55 | 37.91 | 3.86 | 21.43 | 17.01 | 0.001 | 0.006 | 2.41:1 | 10-300MM(80%MIN) | 外高桥 | 河南中储转上港（鑫中行证）押
阿曼块 | CIQ | 3051.965 | 30.05 | 15.16 | 13.54 | 16.14 | 0.004 | 0.011 | 1.85:1 | 10-300MM(85.4%),-10MM(14.6%) | 连云港 | 河南中储转连云港中储（鑫中行证）押
南非块 | CIQ | 275.29 | 35.76 | 11.71 | 11.86 | 12.81 | 0.011 | 0.02 | 1.58:1 | 10-100MM(94.9%) | 上海港 | 河南中外运转上港物流（鑫广）押
南非块 | CIQ | 740.55 | 34.33 | 13.41 | 12.03 | 12.86 | 0.012 | 0.007 | 1.58:1 | 10-100MM(94.7%) | 上海港 | 河南中外运转上港物流（鑫广）押
南非块 | CIQ | 2047.6 | 34.86 | 15.22 | 12.42 | 12.98 | 0.012 | 0.022 | 1.56:1 | 10-100MM(97%) | 连云港 | 中外运路桥（鑫广）押
阿曼块 | CIQ | 3041.32 | 27.96 | 10.8 | 17.23 | 22.52 | 0.002 | 0.062 | 1.97:1 | 10-300MM(95.9%),-10MM(4.1%) | 上海港外高桥 | 河南中储转上港（鑫中行）押
阿曼块 | 外检 | 3594.42 | 29.92 | 12.6 | 16.61 | 21.74 | 0.02 | 0.04 | 2.0:1 | 10MM-300MM(80%MIN),-10MM(20%MAX) | 上海港 | 河南中储转上港（鑫中行）押
阿曼块 | 外检 | 2878.45 | 29.44 | 11.04 | 18.81 | 22.3 | 0.02 | 0.05 | 2.0:1 | 10-300MM(80%MIN),-10MM(20%) | 上海外高桥 | 河南中储转上港（鑫中行）押
阿曼块 | 外检 | 2233.41 | 29.71 | 10.75 | 17.97 | 22.4 | 0.02 | 0.02 | 2.1:1 | 10-300MM(80%MIN),-10MM(20%) | 上海外高桥 | 河南中储转上港（鑫中行）押
南非粉 | 外检 | 1651.95 | 42.3 | 2.39 | 14.16 | 9.25 | 0.007 | 0.01 | 1.37:1 | 0-1MM(99%MIN) | 天津新港 | 河南中储转天津中储（鑫中行）押
南非粉 | 外检 | 1404.39 | 42.3 | 2.39 | 14.16 | 9.25 | 0.007 | 0.01 | 1.37:1 | 0-1MM(99%MIN) | 天津新港 | 河南中储转天津中储（鑫中行）押
27052.395
现货
阿曼块矿 | CIQ | 1977.15 | 43.4 | 6.23 | 13.64 | 18.08 | 0.002 | 0.006 | 2.66:1 | 10-300mm 88.7%,-10mm 11.4% | 上海港 | 上港物流（夏）
阿曼块矿 | CIQ | 1025.09 | 42.08 | 7.36 | 13.46 | 18.62 | 0.002 | 0.005 | 2.61:1 | 10-300mm 99.4%,-10mm 0.6% | 天津新港 | 天津中外运（夏）
南非块 | CIQ | 1000.48 | 34.59 | 12.51 | 11.58 | 12.66 | 0.011 | 0.016 | 1.55：1 | 10-100MM(94.6%MIN) | 上海港 | 上港物流 （鼎招）押
土块 | CIQ | 992.76 | 45.44 | 9.82 | 9.28 | 19.08 | 0.002 | 0.019 | 3.1:1 | 0-10MM 4.9%,10MM-300MM 81.1% | 连云港 | 连云港路桥（鼎招）押
南非粉 | CIQ | 997.76 | 42.18 | 1.8 | 15.8 | 10.01 | 0.002 | 0.003 | 1.35:1 | 0-1MM(100%) | 上海洋山港 | 上港物流（鼎招证）押
南非粉 | CIQ | 596.7 | 41.8 | 2.37 | 14.75 | 9.64 | 0.004 | 0.009 | 1.37:1 | 0-1MM(100%) | 上海洋山港 | 上港物流（鼎招证）押
南非粉 | 外检 | 404.955 | 41.67 | 2.37 | 14.75 | 9.64 | 0.004 | 0.009 | 1.37:1 | 0-1MM（99.98% | 上海港 | 上港物流（鼎招证）押
南非粉 | CIQ | 508.24 | 42.07 | 2.77 | 13.68 | 8.59 | 0.004 | 0.004 | 1.28:1 | 0-1MM(100%MIN) | 上海港 | 上港物流（鼎招）押
7503.135
NO | 名称 | 检测机构 | 数量（吨） | Cr2O3% | SiO2% | AL2O3% | MgO% | P % | S% | Cr ：Fe | 粒度 | 交易港口
1 | 巴块 | 外检 | 948.94 | 41.75 | 8.35 | 10.58 | 17.57 | 0.002 | 0.01 | 2.79:1 | 10MM-300(70.23),-10MM(29.77) | 天津新港（鼎招）押
2 | 阿曼块 | 外检 | 1436.59 | 35.85 | 8.37 | 15.56 | 18.38 | 0.02 | 0.02 | 2.3:1 | 10-300MM(80%MIN),-10MM(20%) | 天津新港(鼎招)押
3 | 阿曼块 | 外检 | 1446.22 | 35.85 | 8.37 | 15.56 | 18.38 | 0.02 | 0.02 | 2.3:1 | 10-300MM(80%MIN),-10MM(20%) | 天津新港(鼎招)押
4 | 阿曼块 | 外检 | 1501.67 | 30.53 | 11.42 | 18.49 | 21.56 | 0.02 | 0.05 | 2.1:1 | 10-300MM(80%MIN),-10MM(20%) | 天津新港(鼎招)押
5 | 阿曼块 | 外检 | 2612.22 | 29.52 | 11.75 | 18.76 | 21.43 | 0.02 | 0.04 | 2.1:1 | 10-300MM(80%MIN),-10MM(20%) | 天津新港（鑫丰中行）押
6 | 阿曼块 | 外检 | 1130.04 | 29.72 | 11.33 | 18.3 | 22.35 | 0.02 | 0.05 | 2.1:1 | 10-300MM(80%MIN),-10MM(20%) | 天津新港（鑫丰中行）押
7 | 阿曼粉 | 合同 | 1000 | 38-40 | 8 | 17 | 21 | 0.02 | 0.03 | 2.1:1 | 0-1MM(100%MIN) | 天津新港（鼎招）押
8 | 巴块 | 合同 | 600 | 42 | 13 | 15 | 23 | 0.006 | 0.009 | 2.6:1 | 10mm-300mm(80%min) below 10mm(20%max) | 上海外港（鼎招）押
9 | 南非粉 | 合同 | 1000 | 40 | 5 | 18 | 12 | 0.01 | 0.01 | 1.35:1 | 0-1mm(99%min) | 上海洋山（鑫丰广发）押
10 | 南非粉 | 合同 | 1000 | 44 | 8 | 16 | 12 | 0.05 | 0.05 | 1.35:1 | 0-1mm(90%min) 1-2mm(10%max) | 上海洋山（鑫丰中行）押
11 | 南非粉 | 合同 | 1000 | 44 | 8 | 16 | 12 | 0.05 | 0.05 | 1.35:1 | 0-1mm(90%min) 1-2mm(10%max) | 上海洋山（鑫丰中行）押
上海鼎邦国际贸易有限公司 报盘 现货
NO | 名称 | 检测机构 | 数量（吨） | Cr2O3% | SiO2% | AL2O3% | MgO% | P % | S% | Cr ：Fe | 粒度 | 交易港口
1 | 阿曼块 | CIQ | 1858.08 | 28.67 | 10.18 | 17.9 | 22.04 | 0.003 | 0.037 | 1.97:1 | 10-300mm 92.4%,-10mm7.6% | 上海外港
2 | 南非粉 | CIQ | 1545.26 | 40.86 | 4.93 | 13.58 | 8.99 | 0.005 | 0.002 | 1.29:1 | 0-1MM(99.8%) | 天津新港
4 | 阿曼块 | CIQ | 2217.16 | 29.58 | 10.09 | 16.7 | 19.94 | 0.004 | 0.036 | 1.92:1 | 10-300MM 85.2%，-10MM 14.8% | 连云港
5 | 阿曼块 | CIQ | 512.55 | 37.91 | 3.86 | 21.43 | 17.01 | 0.001 | 0.006 | 2.41:1 | 10-300MM(80%MIN) | 外高桥
6 | 阿曼块 | CIQ | 3051.965 | 30.05 | 15.16 | 13.54 | 16.14 | 0.004 | 0.011 | 1.85:1 | 10-300MM(85.4%),-10MM(14.6%) | 连云港
7 | 南非块 | CIQ | 275.29 | 35.76 | 11.71 | 11.86 | 12.81 | 0.011 | 0.02 | 1.58:1 | 10-100MM(94.9%) | 上海港
8 | 南非块 | CIQ | 740.55 | 34.33 | 13.41 | 12.03 | 12.86 | 0.012 | 0.007 | 1.58:1 | 10-100MM(94.7%) | 上海港
9 | 南非块 | CIQ | 2047.6 | 34.86 | 15.22 | 12.42 | 12.98 | 0.012 | 0.022 | 1.56:1 | 10-100MM(97%) | 连云港
10 | 阿曼块 | CIQ | 3041.32 | 27.96 | 10.8 | 17.23 | 22.52 | 0.002 | 0.062 | 1.97:1 | 10-300MM(95.9%),-10MM(4.1%) | 上海港外高桥
11 | 阿曼块 | 外检 | 3594.42 | 29.92 | 12.6 | 16.61 | 21.74 | 0.02 | 0.04 | 2.0:1 | 10MM-300MM(80%MIN),-10MM(20%MAX) | 上海港
12 | 阿曼块 | 外检 | 2878.45 | 29.44 | 11.04 | 18.81 | 22.3 | 0.02 | 0.05 | 2.0:1 | 10-300MM(80%MIN),-10MM(20%) | 上海外高桥
13 | 阿曼块 | 外检 | 2233.41 | 29.71 | 10.75 | 17.97 | 22.4 | 0.02 | 0.02 | 2.1:1 | 10-300MM(80%MIN),-10MM(20%) | 上海外高桥
14 | 南非粉 | 外检 | 1651.95 | 42.3 | 2.39 | 14.16 | 9.25 | 0.007 | 0.01 | 1.37:1 | 0-1MM(99%MIN) | 天津新港
15 | 南非粉 | 外检 | 1404.39 | 42.3 | 2.39 | 14.16 | 9.25 | 0.007 | 0.01 | 1.37:1 | 0-1MM(99%MIN) | 天津新港
16 | 阿曼块矿 | CIQ | 1977.15 | 43.4 | 6.23 | 13.64 | 18.08 | 0.002 | 0.006 | 2.66:1 | 10-300mm 88.7%,-10mm 11.4% | 上海港
17 | 阿曼块矿 | CIQ | 1025.09 | 42.08 | 7.36 | 13.46 | 18.62 | 0.002 | 0.005 | 2.61:1 | 10-300mm 99.4%,-10mm 0.6% | 天津新港
18 | 南非块 | CIQ | 1000.48 | 34.59 | 12.51 | 11.58 | 12.66 | 0.011 | 0.016 | 1.55：1 | 10-100MM(94.6%MIN) | 上海港
19 | 土块 | CIQ | 992.76 | 45.44 | 9.82 | 9.28 | 19.08 | 0.002 | 0.019 | 3.1:1 | 0-10MM 4.9%,10MM-300MM 81.1% | 连云港
20 | 南非粉 | CIQ | 997.76 | 42.18 | 1.8 | 15.8 | 10.01 | 0.002 | 0.003 | 1.35:1 | 0-1MM(100%) | 上海洋山港
21 | 南非粉 | CIQ | 596.7 | 41.8 | 2.37 | 14.75 | 9.64 | 0.004 | 0.009 | 1.37:1 | 0-1MM(100%) | 上海洋山港
22 | 南非粉 | 外检 | 404.955 | 41.67 | 2.37 | 14.75 | 9.64 | 0.004 | 0.009 | 1.37:1 | 0-1MM（99.98% | 上海港
23 | 南非粉 | CIQ | 508.24 | 42.07 | 2.77 | 13.68 | 8.59 | 0.004 | 0.004 | 1.28:1 | 0-1MM(100%MIN) | 上海港
Note on B39: oempc: CIQ品位只出了一个Cr2O3的含量。
Note on C41: oempc: 这是外检重量