## Sheet1
上海加西亚实业投资有限公司锰矿报价
NO. | 产品 | MN | FE | SIO2 | AL2O3 | P | SIZE | 检验报告 | 港口
1 | 澳洲锰块矿 | 36.95% | 3.68% | 24.92% | 2.64% | 0.054% | 6-80mm 95.7% | CIQ | 天津港
2 | 澳洲锰块矿 | 38.34% | 4.99% | 21.99% | 2.3% | 0.05% | 6-80mm 97.8% | CIQ | 天津港
3 | 澳洲锰块矿 | 37.7% | 5.83% | 21.77% | 2.4% | 0.049% | 0.6-10mm97.9% | 外检 | 天津港
4 | 澳洲锰块矿 | 36.36% | 4.05% | 24.37% | 2.25% | 0.043% | 6-80mm 86.07% | CIQ | 湛江港
袁啸洋 手机：13917822481；电话：021-36338761 36338778；传真021-36338762； QQ:120943964
朱玉霞 手机：13917825821；电话：021-36338618 36338778；传真021-36338762 ；QQ:627036283