## Sheet1
上海加西亚实业投资有限公司铬矿报盘
NO | 产 品 | Cr2O3 | Cr:Fe | SIO2 | MGO | AL2O3 | P | S | SIZE | 检验 报告 | 港口
1 | 南非籽矿 | 38.85% | 1.47:1 | 8.82% | 11.91% | 13.88% | 0.002% | 0.008% | 1-10mm 90.2% | CIQ | 连云港
2 | 苏丹矿 | 26.06% | 1.98 | 21.14% | 25.76% | 5.88% | 0.005% | 0.004% | 10-300mm 76.00% | CIQ | 连云港
3 | 土耳其块矿 | 41.3% | 3.21:1 | 10.35% | 22.94% | 9.79% | 0.01% | 0.0034% | 10-300mm 70.00% | 外检 | 连云港
4 | 巴基斯坦块矿 | 27.53% | 1.99:1 | 16.44% | 25.81% | 10.81% | 0.005% | 0.007% | 10-250mm 76.3% | CIQ | 天津港
5 | 巴基斯坦块矿 | 28.64% | 2.01:1 | 14.95% | 25.01% | 13.33% | 0.004% | 0.006% | 10-250MM 92.7 | CIQ | 天津港
6 | 巴基斯坦块矿 | 31.36% | 2.47:1 | 13.28% | 18.16% | 9.55% | 0.003% | <0.01 | 10-300mm 74.40% | 外检 | 上海港
7 | 巴基斯坦块矿 | 41.43% | 2.89:1 | 9.85% | 18.57% | 9.07% | 0.003% | ﹤0.01 | 10-300mm 71.80% | 外检 | 上海港
8 | 巴基斯坦块矿 | 42.02% | 2.88:1 | 7.83% | 19.97% | 9.55% | 0.002% | 0.029% | 10-300mm 58.7% | CIQ | 上海港
9 | 阿曼铬矿 | 25.77% | 2.0:1 | 15.52% | 24.21% | 14.1% | <0.02% | <0.02% | 10-350MM 62.7% | CIQ | 天津港
10 | 阿曼铬矿 | 27.12% | 2.07:1 | 13.91% | 24.67% | 15.06% | 0.004% | 0.012% | 10-350MM 57.7% | CIQ | 天津港
11 | 阿曼铬矿 | 33.21% | 2.3:1 | 9.34% | 19.98% | 18.65% | ﹤0.02 | ﹤0.02 | 10-300MM 85% | 外检 | 天津港
12 | 阿曼铬矿 | 34% | 2.2:1 | 9.35% | 20% | 16.4% | ﹤0.03 | ﹤0.03 | 10-350MM 80% | 外检 | 天津港
13 | 阿曼块矿 | 35.96% | 2.40:1 | 6.33% | 18.12% | 20.19% | 0.004% | 0.003% | 10-300mm 65.3% | CIQ | 天津港
14 | 阿曼铬矿 | 25.86% | 1.97:1 | 12.69% | 24.22% | 14.03% | 0.002% | 0.009% | 10-350MM 76.3% | CIQ | 上海港
15 | 阿曼铬矿 | 30.38% | 2.16:1 | 9.19% | 22.56% | 17.68% | 0.002% | 0.005% | 10-100MM 87.3% | CIQ | 上海港
16 | 阿曼铬矿 | 31.34% | 2.08:1 | 6.79% | 17.52% | 22.4% | 0.003% | 0.005% | 10-300MM 93.0% | CIQ | 上海港
17 | 阿曼铬矿 | 34.45% | 2.3:1 | 11.35% | 18.51% | 16.98% | <0.02% | <0.02% | 10-350MM 80% | 外检 | 上海港
18 | 阿尔巴尼亚矿 | 33.23% | 2.45:1 | 16.6% | 24.44% | 5.66% | 0.003% | 0.002% | 10-300mm 91.2% | CIQ | 天津港
19 | 阿尔巴尼亚矿 | 37.21% | 2.67:1 | 13.38% | 23.88% | 6.58% | 0.005% | 0.008% | 10-300mm 85% | 外检 | 天津港
20 | 阿尔巴尼亚矿 | 38.23% | 3.14:1 | 14.05% | 24.61% | 5.66% | 0.004% | 0.005% | 10-300mm 95.7% | CIQ | 天津港
21 | 阿尔巴尼亚矿 | 39.29% | 2.95:1 | 12.91% | 24.19% | 7.33% | 0.004% | 0.003% | 10-300mm 85.7% | CIQ | 天津港
22 | 阿尔巴尼亚矿 | 35.53% | 2.78:1 | 15.36% | 26.18% | 6.66% | 0.001% | 0.003% | 10-300mm 80.57% | CIQ | 连云港
23 | 阿尔巴尼亚矿 | 36.52% | 2.70:1 | 15.4% | 25.18% | 6.48% | 0.001% | 0.002% | 10-300mm 69.0% | CIQ | 连云港
24 | 阿尔巴尼亚矿 | 41.4% | 3.02:1 | 12.62% | 22.06% | 6.72% | 0.001% | 0.017% | 10-300mm 87.9% | CIQ | 连云港
25 | 阿尔巴尼亚矿 | 42.64% | 2.84:1 | 10.22% | 19.48% | 9.85% | 0.001% | 0.05% | 10-300mm 71.0% | CIQ | 连云港
袁啸洋 手机：13917822481；电话：021-36338761 36338778；QQ：120943964。
朱玉霞 手机：13917825821；电话：021-36338618 36338778；QQ：627036283